## 300mm
ID | AppliedLoad(N) | ShearForce(N) | RebarDiameter | InternodeInfill | BambooMeanDiameter | BambooMeanThickness
S25 | 6314 | 4735.5 | 10 | 1 internode | 107.735 | 9.04
S26 | 7822 | 5866.5 | 10 | 1 internode | 111.805 | 7.65
S27 | 5746 | 4309.5 | 10 | 1 internode | 104.815 | 7.9575
S28 | 6350 | 4762.5 | 10 | 1 internode | 108.615 | 9.665
S29 | 9700 | 7275 | 10 | 1 internode | 104.625 | 8.3
S30 | 7864 | 5898 | 10 | 1 internode | 103.455 | 8.4075
S7 | 4214 | 3160.5 | 10 | 2 internodes | 82.25 | 11.575
S8 | 4472 | 3354 | 10 | 2 internodes | 95.41 | 8.5625
S9 | 7462 | 5596.5 | 10 | 2 internodes | 83.055 | 7.825
S10 | 9336 | 7002 | 10 | 2 internodes | 83.595 | 9.8875
S11 | 3712 | 2784 | 10 | 2 internodes | 83.495 | 9.7525
S12 | 6342 | 4756.5 | 10 | 2 internodes | 96.295 | 7.3125
S19 | 3976 | 2982 | 12 | 1 internode | 93.54 | 9.61
S20 | 5744 | 4308 | 12 | 1 internode | 97.925 | 8.09
S21 | 6962 | 5221.5 | 12 | 1 internode | 101.05 | 10.04
S22 | 5696 | 4272 | 12 | 1 internode | 110.31 | 8.8125
S23 | 9262 | 6946.5 | 12 | 1 internode | 102.08 | 7.0875
S24 | 7236 | 5427 | 12 | 1 internode | 98.225 | 8.26
S1 | 5568 | 4176 | 12 | 2 internodes | 90.295 | 7.465
S2 | 7116 | 5337 | 12 | 2 internodes | 93.225 | 9.155
S3 | 4698 | 3523.5 | 12 | 2 internodes | 110.37 | 8.6675
S4 | 5654 | 4240.5 | 12 | 2 internodes | 91.945 | 6.6425
S5 | 7324 | 5493 | 12 | 2 internodes | 99.01 | 6.535
S6 | 4705 | 3528.75 | 12 | 2 internodes | 83.26 | 7.99
S31 | 9634 | 7225.5 | 16 | 1 internode | 102.115 | 9.5925
S32 | 7838 | 5878.5 | 16 | 1 internode | 90.94 | 9.8775
S33 | 7344 | 5508 | 16 | 1 internode | 99.29 | 8.2775
S34 | 5902 | 4426.5 | 16 | 1 internode | 97.01 | 7.3775
S35 | 7360 | 5520 | 16 | 1 internode | 94.44 | 8.18
S36 | 8378 | 6283.5 | 16 | 1 internode | 103.115 | 9.2125
S13 | 6346 | 4759.5 | 16 | 2 internodes | 97.325 | 7.38
S14 | 12408 | 9306 | 16 | 2 internodes | 106.75 | 6.9775
S15 | 9006 | 6754.5 | 16 | 2 internodes | 101.995 | 7.9225
S16 | 7524 | 5643 | 16 | 2 internodes | 98.79 | 9.2275
S17 | 7608 | 5706 | 16 | 2 internodes | 94.06 | 10.2425
S18 | 6860 | 5145 | 16 | 2 internodes | 108.08 | 9.02

## 450mm
ID | AppliedLoad(N) | ShearForce(N) | RebarDiameter | InternodeInfill | BambooMeanDiameter | BambooMeanThickness
S25-2 | 5146 | 3216.25 | 10 | 1 internode | 82.25 | 6.675
S26-2 | 6556 | 4097.5 | 10 | 1 internode | 93.2 | 6.725
S27-2 | 5694 | 3558.75 | 10 | 1 internode | 95.85 | 8.425
S28-2 | 6834 | 4271.25 | 10 | 1 internode | 92.55 | 8.55
S29-2 | 8072 | 5045 | 10 | 1 internode | 91.2 | 8.25
S30-2 | 7638 | 4773.75 | 10 | 1 internode | 100.2 | 7.225
S7-2 | 5632 | 3520 | 10 | 2 internodes | 93.2 | 6.725
S8-2 | 5338 | 3336.25 | 10 | 2 internodes | 99.45 | 7.325
S9-2 | 5864 | 3665 | 10 | 2 internodes | 95 | 8.375
S10-2 | 6486 | 4053.75 | 10 | 2 internodes | 94 | 9.175
S11-2 | 7510 | 4693.75 | 10 | 2 internodes | 92.55 | 7.55
S12-2 | 6130 | 3831.25 | 10 | 2 internodes | 86.3 | 7.55
S19-2 | 10246 | 6403.75 | 12 | 1 internode | 103.98 | 10.545
S20-2 | 5082 | 3176.25 | 12 | 1 internode | 85.3 | 6.875
S21-2 | 6096 | 3810 | 12 | 1 internode | 88 | 7.55
S22-2 | 5498 | 3436.25 | 12 | 1 internode | 88.95 | 8.65
S23-2 | 4282 | 2676.25 | 12 | 1 internode | 91.75 | 6.55
S24-2 | 6394 | 3996.25 | 12 | 1 internode | 92.65 | 6.2
S1-2 | 8218 | 5136.25 | 12 | 2 internodes | 94.25 | 7.8
S2-2 | 6354 | 3971.25 | 12 | 2 internodes | 102.75 | 7.025
S3-2 | 4900 | 3062.5 | 12 | 2 internodes | 92.9 | 7.1675
S4-2 | 5744 | 3590 | 12 | 2 internodes | 95.5 | 7.85
S5-2 | 6170 | 3856.25 | 12 | 2 internodes | 92.85 | 6.05
S6-2 | 6826 | 4266.25 | 12 | 2 internodes | 99.25 | 8.125
S31-2 | 7170 | 4481.25 | 16 | 1 internode | 94.15 | 11.325
S32-2 | 5438 | 3398.75 | 16 | 1 internode | 96.45 | 7.375
S33-2 | 5514 | 3446.25 | 16 | 1 internode | 96.4 | 6.625
S34-2 | 5306 | 3316.25 | 16 | 1 internode | 89.7 | 5.625
S35-2 | 6060 | 3787.5 | 16 | 1 internode | 88.95 | 6.8
S36-2 | 7548 | 4717.5 | 16 | 1 internode | 100.4 | 8.25
S13-2 | 5644 | 3527.5 | 16 | 2 internodes | 86.6 | 8.1
S14-2 | 3848 | 2405 | 16 | 2 internodes | 94.15 | 6.6
S15-2 | 4504 | 2815 | 16 | 2 internodes | 85.25 | 6.875
S16-2 | 6154 | 3846.25 | 16 | 2 internodes | 95.85 | 8.425
S17-2 | 5452 | 3407.5 | 16 | 2 internodes | 91.45 | 7.875
S18-2 | 7002 | 4376.25 | 16 | 2 internodes | 97.2 | 7.725